## 0_1
Time | Extension | Load
(sec) | (mm) | (N)
20.3 | 1.6894 | 14.49
20.4 | 1.6977 | 15.3
20.5 | 1.706 | 17.71
20.6 | 1.7144 | 20.93
20.7 | 1.7227 | 23.35
20.8 | 1.7311 | 26.57
20.9 | 1.7394 | 29.79
21 | 1.7477 | 33.82
21.1 | 1.7561 | 37.04
21.2 | 1.7644 | 40.26
21.3 | 1.7727 | 44.29
21.4 | 1.781 | 48.32
21.5 | 1.7894 | 51.54
21.6 | 1.7977 | 55.56
21.7 | 1.8061 | 59.59
21.8 | 1.8144 | 63.62
21.9 | 1.8227 | 67.64
22 | 1.8311 | 71.67
22.1 | 1.8394 | 76.5
22.2 | 1.8477 | 81.34
22.3 | 1.856 | 86.17
22.4 | 1.8644 | 91.81
22.5 | 1.8727 | 96.64
22.6 | 1.8811 | 101.47
22.7 | 1.8894 | 107.11
22.8 | 1.8977 | 111.94
22.9 | 1.9061 | 116.77
23 | 1.9144 | 121.6
23.1 | 1.9227 | 126.44
23.2 | 1.931 | 132.07
23.3 | 1.9394 | 136.9
23.4 | 1.9477 | 141.73999
23.5 | 1.9561 | 147.37001
23.6 | 1.9644 | 152.21
23.7 | 1.9727 | 157.04
23.8 | 1.9811 | 161.87
23.9 | 1.9894 | 167.51
24 | 1.9977 | 172.34
24.1 | 2.006 | 177.17001
24.2 | 2.0144 | 181.99999
24.3 | 2.0227 | 187.63999
24.4 | 2.0311 | 192.47
24.5 | 2.0394 | 197.31
24.6 | 2.0477 | 202.14
24.7 | 2.0561 | 206.97
24.8 | 2.0644 | 212.61001
24.9 | 2.0727 | 217.43999
25 | 2.081 | 222.27
25.1 | 2.0894 | 227.1
25.2 | 2.0977 | 231.94
25.3 | 2.1061 | 236.76999
25.4 | 2.1144 | 241.6
25.5 | 2.1227 | 246.42999
25.6 | 2.1311 | 251.26001
25.7 | 2.1394 | 256.1
25.8 | 2.1477 | 260.92999
25.9 | 2.156 | 265.76
26 | 2.1644 | 270.58999
26.1 | 2.1727 | 275.43001
26.2 | 2.1811 | 280.26
26.3 | 2.1894 | 284.28001
26.4 | 2.1977 | 289.12
26.5 | 2.2061 | 293.94999
26.6 | 2.2144 | 297.98001
26.7 | 2.2227 | 302.81
26.8 | 2.231 | 307.63999
26.9 | 2.2394 | 312.47
27 | 2.2477 | 316.49999
27.1 | 2.2561 | 321.33001
27.2 | 2.2644 | 325.36
27.3 | 2.2727 | 330.18999
27.4 | 2.2811 | 335.02
27.5 | 2.2894 | 339.04999
27.6 | 2.2977 | 343.88001
27.7 | 2.306 | 347.91
27.8 | 2.3144 | 352.73999
27.9 | 2.3227 | 356.77001
28 | 2.331 | 360.79
28.1 | 2.3394 | 365.62001
28.2 | 2.3477 | 369.65
28.3 | 2.3561 | 374.47999
28.4 | 2.3644 | 378.51001
28.5 | 2.3727 | 383.34
28.6 | 2.381 | 387.36999
28.7 | 2.3894 | 391.40001
28.8 | 2.3977 | 395.42
28.9 | 2.406 | 400.25001
29 | 2.4144 | 404.28001
29.1 | 2.4227 | 408.31
29.2 | 2.4311 | 412.33999
29.3 | 2.4394 | 416.36
29.4 | 2.4477 | 420.38999
29.5 | 2.456 | 424.41999
29.6 | 2.4644 | 429.25
29.7 | 2.4727 | 432.46999
29.8 | 2.481 | 437.30001
29.9 | 2.4894 | 440.52
30 | 2.4977 | 444.54999
30.1 | 2.5061 | 448.58001
30.2 | 2.5144 | 452.6
30.3 | 2.5227 | 456.62999
30.4 | 2.531 | 459.85001
30.5 | 2.5394 | 463.88
30.6 | 2.5477 | 467.89999
30.7 | 2.556 | 471.92998
30.8 | 2.5644 | 475.14997
30.9 | 2.5727 | 479.17999
31 | 2.5811 | 482.39999
31.1 | 2.5894 | 486.43
31.2 | 2.5977 | 489.65
31.3 | 2.606 | 493.68002
31.4 | 2.6144 | 496.90001
31.5 | 2.6227 | 500.92002
31.6 | 2.631 | 504.15002
31.7 | 2.6394 | 507.37001
31.8 | 2.6477 | 511.39003
31.9 | 2.6561 | 514.61002
32 | 2.6644 | 517.84001
32.1 | 2.6727 | 521.06
32.2 | 2.681 | 524.28
32.3 | 2.6894 | 527.49999
32.4 | 2.6977 | 530.71998
32.5 | 2.706 | 533.93997
32.6 | 2.7144 | 537.16002
32.7 | 2.7227 | 540.39001
32.8 | 2.7311 | 543.61001
32.9 | 2.7394 | 546.83
33 | 2.7477 | 549.25002
33.1 | 2.756 | 552.47001
33.2 | 2.7644 | 554.87998
33.3 | 2.7727 | 558.10003
33.4 | 2.781 | 561.33002
33.5 | 2.7894 | 563.73999
33.6 | 2.7977 | 566.95998
33.7 | 2.8061 | 569.38
33.8 | 2.8144 | 571.79002
33.9 | 2.8227 | 574.20999
34 | 2.831 | 576.63001
34.1 | 2.8394 | 579.03998
34.2 | 2.8477 | 582.26002
34.3 | 2.856 | 584.67999
34.4 | 2.8644 | 587.10001
34.5 | 2.8727 | 589.50998
34.6 | 2.8811 | 591.11997
34.7 | 2.8894 | 593.54
34.8 | 2.8977 | 595.96002
34.9 | 2.906 | 597.57002
35 | 2.9144 | 599.97998
35.1 | 2.9227 | 601.58998
35.2 | 2.931 | 604.01
35.3 | 2.9394 | 605.62
35.4 | 2.9477 | 607.22999
35.5 | 2.956 | 608.83999
35.6 | 2.9644 | 610.44998
35.7 | 2.9727 | 612.05998
35.8 | 2.981 | 613.66998
35.9 | 2.9894 | 614.48
36 | 2.9977 | 616.09
36.1 | 3.006 | 616.89002
36.2 | 3.0144 | 617.7
36.3 | 3.0227 | 618.51002
36.4 | 3.031 | 619.30999
36.5 | 3.0394 | 619.30999
36.6 | 3.0477 | 619.30999
36.7 | 3.056 | 619.30999
36.8 | 3.0644 | 619.30999
36.9 | 3.0727 | 617.7
37 | 3.081 | 616.09
37.1 | 3.0894 | 614.48
37.2 | 3.0977 | 611.26001
37.3 | 3.106 | 606.43002
37.4 | 3.1143 | 595.14999

## 0_2
Time | Extension | Load
(sec) | (mm) | (N)
21.2 | 1.7645 | 16.1
21.3 | 1.7729 | 19.32
21.4 | 1.7813 | 24.16
21.5 | 1.7896 | 28.99
21.6 | 1.7979 | 33.82
21.7 | 1.8062 | 39.46
21.8 | 1.8146 | 44.29
21.9 | 1.8229 | 49.93
22 | 1.8312 | 55.56
22.1 | 1.8395 | 60.4
22.2 | 1.8479 | 65.23
22.3 | 1.8563 | 70.87
22.4 | 1.8646 | 76.5
22.5 | 1.8729 | 81.34
22.6 | 1.8812 | 86.97
22.7 | 1.8896 | 91.81
22.8 | 1.8979 | 97.44
22.9 | 1.9062 | 102.27
23 | 1.9145 | 107.11
23.1 | 1.9229 | 113.55
23.2 | 1.9313 | 118.37999
23.3 | 1.9396 | 123.21
23.4 | 1.9479 | 128.85
23.5 | 1.9562 | 134.49
23.6 | 1.9646 | 139.32
23.7 | 1.9729 | 144.15
23.8 | 1.9812 | 149.79
23.9 | 1.9895 | 154.62
24 | 1.9979 | 160.26
24.1 | 2.0063 | 165.09001
24.2 | 2.0146 | 170.72999
24.3 | 2.0229 | 175.56
24.4 | 2.0312 | 181.2
24.5 | 2.0396 | 186.03
24.6 | 2.0479 | 191.67
24.7 | 2.0562 | 196.5
24.8 | 2.0645 | 201.33
24.9 | 2.0729 | 206.97
25 | 2.0813 | 211.80001
25.1 | 2.0896 | 216.62999
25.2 | 2.0979 | 221.47
25.3 | 2.1062 | 227.1
25.4 | 2.1146 | 231.94
25.5 | 2.1229 | 236.76999
25.6 | 2.1312 | 241.6
25.7 | 2.1395 | 246.42999
25.8 | 2.1479 | 252.07001
25.9 | 2.1562 | 256.9
26 | 2.1646 | 261.73001
26.1 | 2.1729 | 266.57
26.2 | 2.1812 | 271.39999
26.3 | 2.1896 | 277.04
26.4 | 2.1979 | 281.05999
26.5 | 2.2062 | 285.89001
26.6 | 2.2145 | 290.73
26.7 | 2.2229 | 296.36001
26.8 | 2.2312 | 300.39
26.9 | 2.2396 | 306.02999
27 | 2.2479 | 310.06001
27.1 | 2.2562 | 314.89
27.2 | 2.2646 | 319.72001
27.3 | 2.2729 | 324.55
27.4 | 2.2812 | 329.37999
27.5 | 2.2895 | 334.22001
27.6 | 2.2979 | 338.24
27.7 | 2.3062 | 343.07001
27.8 | 2.3145 | 347.91
27.9 | 2.3229 | 351.92999
28 | 2.3312 | 356.77001
28.1 | 2.3396 | 361.6
28.2 | 2.3479 | 365.62001
28.3 | 2.3562 | 370.46
28.4 | 2.3645 | 374.47999
28.5 | 2.3729 | 379.32001
28.6 | 2.3812 | 383.34
28.7 | 2.3895 | 388.16999
28.8 | 2.3979 | 392.20001
28.9 | 2.4062 | 397.02999
29 | 2.4146 | 401.06001
29.1 | 2.4229 | 405.89
29.2 | 2.4312 | 409.91999
29.3 | 2.4395 | 413.95001
29.4 | 2.4479 | 418.78
29.5 | 2.4562 | 422.79999
29.6 | 2.4645 | 426.83001
29.7 | 2.4729 | 430.86
29.8 | 2.4812 | 434.88999
29.9 | 2.4896 | 438.91001
30 | 2.4979 | 443.73999
30.1 | 2.5062 | 446.96999
30.2 | 2.5145 | 451.8
30.3 | 2.5229 | 455.81999
30.4 | 2.5312 | 459.85001
30.5 | 2.5395 | 463.88
30.6 | 2.5479 | 467.89999
30.7 | 2.5562 | 471.13001
30.8 | 2.5646 | 475.14997
30.9 | 2.5729 | 479.17999
31 | 2.5812 | 483.21001
31.1 | 2.5895 | 486.43
31.2 | 2.5979 | 490.45002
31.3 | 2.6062 | 494.47998
31.4 | 2.6145 | 497.69998
31.5 | 2.6229 | 501.73
31.6 | 2.6312 | 504.94999
31.7 | 2.6396 | 508.98001
31.8 | 2.6479 | 512.2
31.9 | 2.6562 | 515.41999
32 | 2.6645 | 518.63998
32.1 | 2.6729 | 521.85997
32.2 | 2.6812 | 525.08002
32.3 | 2.6895 | 528.31002
32.4 | 2.6979 | 531.53001
32.5 | 2.7062 | 534.75
32.6 | 2.7146 | 537.96999
32.7 | 2.7229 | 541.18998
32.8 | 2.7312 | 544.40998
32.9 | 2.7395 | 546.83
33 | 2.7479 | 550.04999
33.1 | 2.7562 | 552.47001
33.2 | 2.7645 | 555.69001
33.3 | 2.7729 | 558.10003
33.4 | 2.7812 | 560.51999
33.5 | 2.7896 | 563.73999
33.6 | 2.7979 | 566.16001
33.7 | 2.8062 | 568.56997
33.8 | 2.8145 | 570.99
33.9 | 2.8229 | 573.41002
34 | 2.8312 | 575.81998
34.1 | 2.8395 | 577.42998
34.2 | 2.8479 | 579.85
34.3 | 2.8562 | 581.46
34.4 | 2.8646 | 583.88002
34.5 | 2.8729 | 585.49002
34.6 | 2.8812 | 587.10001
34.7 | 2.8895 | 588.71001
34.8 | 2.8979 | 590.32001
34.9 | 2.9062 | 591.11997
35 | 2.9145 | 591.93
35.1 | 2.9229 | 592.73003
35.2 | 2.9312 | 593.54
35.3 | 2.9396 | 594.34002
35.4 | 2.9479 | 594.34002
35.5 | 2.9562 | 595.14999
35.6 | 2.9645 | 595.14999
35.7 | 2.9729 | 594.34002
35.8 | 2.9812 | 593.54
35.9 | 2.9895 | 591.93
36 | 2.9979 | 589.50998
36.1 | 3.0062 | 584.67999

## 0_3
Time | Extension | Load
(sec) | (mm) | (N)
23.3 | 1.9396 | 103.89
23.4 | 1.9479 | 107.11
23.5 | 1.9562 | 111.13
23.6 | 1.9646 | 115.16
23.7 | 1.9729 | 119.19001
23.8 | 1.9812 | 124.01999
23.9 | 1.9896 | 127.24
24 | 1.9979 | 132.07
24.1 | 2.0063 | 136.09999
24.2 | 2.0146 | 140.13
24.3 | 2.0229 | 144.15
24.4 | 2.0312 | 148.99001
24.5 | 2.0396 | 153.00999
24.6 | 2.0479 | 157.84
24.7 | 2.0562 | 161.87
24.8 | 2.0646 | 165.90001
24.9 | 2.0729 | 170.72999
25 | 2.0813 | 174.76
25.1 | 2.0896 | 179.59
25.2 | 2.0979 | 183.62001
25.3 | 2.1062 | 188.44999
25.4 | 2.1146 | 192.47
25.5 | 2.1229 | 196.5
25.6 | 2.1312 | 201.33
25.7 | 2.1396 | 205.35999
25.8 | 2.1479 | 210.19
25.9 | 2.1562 | 214.22
26 | 2.1646 | 218.25001
26.1 | 2.1729 | 223.07999
26.2 | 2.1812 | 227.1
26.3 | 2.1896 | 231.13
26.4 | 2.1979 | 235.95999
26.5 | 2.2062 | 239.99001
26.6 | 2.2146 | 244.82
26.7 | 2.2229 | 248.84999
26.8 | 2.2312 | 252.88001
26.9 | 2.2396 | 257.70999
27 | 2.2479 | 261.73001
27.1 | 2.2562 | 265.76
27.2 | 2.2646 | 270.58999
27.3 | 2.2729 | 274.62001
27.4 | 2.2812 | 278.65
27.5 | 2.2896 | 282.66999
27.6 | 2.2979 | 287.51001
27.7 | 2.3062 | 291.53
27.8 | 2.3145 | 296.36001
27.9 | 2.3229 | 300.39
28 | 2.3312 | 304.41999
28.1 | 2.3396 | 308.44001
28.2 | 2.3479 | 312.47
28.3 | 2.3562 | 317.29999
28.4 | 2.3646 | 321.33001
28.5 | 2.3729 | 325.36
28.6 | 2.3812 | 329.37999
28.7 | 2.3895 | 333.41001
28.8 | 2.3979 | 338.24
28.9 | 2.4062 | 341.45999
29 | 2.4146 | 346.30001
29.1 | 2.4229 | 350.31999
29.2 | 2.4312 | 355.16001
29.3 | 2.4396 | 359.18
29.4 | 2.4479 | 363.20999
29.5 | 2.4562 | 367.24001
29.6 | 2.4645 | 371.26
29.7 | 2.4729 | 376.08999
29.8 | 2.4812 | 380.12001
29.9 | 2.4896 | 384.15
30 | 2.4979 | 388.16999
30.1 | 2.5062 | 392.20001
30.2 | 2.5146 | 396.23
30.3 | 2.5229 | 401.06001
30.4 | 2.5312 | 405.09
30.5 | 2.5395 | 409.10999
30.6 | 2.5479 | 413.14001
30.7 | 2.5562 | 417.17
30.8 | 2.5646 | 421.18999
30.9 | 2.5729 | 425.22001
31 | 2.5812 | 429.25
31.1 | 2.5896 | 433.26999
31.2 | 2.5979 | 437.30001
31.3 | 2.6062 | 441.33
31.4 | 2.6145 | 445.34999
31.5 | 2.6229 | 449.38001
31.6 | 2.6312 | 452.6
31.7 | 2.6396 | 456.62999
31.8 | 2.6479 | 460.66001
31.9 | 2.6562 | 464.68
32 | 2.6646 | 467.89999
32.1 | 2.6729 | 471.92998
32.2 | 2.6812 | 475.96
32.3 | 2.6895 | 479.17999
32.4 | 2.6979 | 483.21001
32.5 | 2.7062 | 487.22997
32.6 | 2.7146 | 491.25999
32.7 | 2.7229 | 494.47998
32.8 | 2.7312 | 497.69998
32.9 | 2.7396 | 501.73
33 | 2.7479 | 504.94999
33.1 | 2.7562 | 508.98001
33.2 | 2.7645 | 513.00002
33.3 | 2.7729 | 516.23002
33.4 | 2.7812 | 519.45001
33.5 | 2.7896 | 522.67
33.6 | 2.7979 | 526.70002
33.7 | 2.8062 | 529.92001
33.8 | 2.8146 | 533.93997
33.9 | 2.8229 | 537.16002
34 | 2.8312 | 540.39001
34.1 | 2.8395 | 543.61001
34.2 | 2.8479 | 546.83
34.3 | 2.8562 | 550.04999
34.4 | 2.8646 | 553.26998
34.5 | 2.8729 | 556.48997
34.6 | 2.8812 | 559.71002
34.7 | 2.8896 | 562.94002
34.8 | 2.8979 | 566.16001
34.9 | 2.9062 | 569.38
35 | 2.9145 | 572.59999
35.1 | 2.9229 | 575.81998
35.2 | 2.9312 | 578.24001
35.3 | 2.9396 | 581.46
35.4 | 2.9479 | 584.67999
35.5 | 2.9562 | 587.10001
35.6 | 2.9646 | 590.32001
35.7 | 2.9729 | 592.73003
35.8 | 2.9812 | 595.96002
35.9 | 2.9895 | 598.36999
36 | 2.9979 | 600.79001
36.1 | 3.0062 | 603.19997
36.2 | 3.0145 | 606.43002
36.3 | 3.0229 | 608.83999
36.4 | 3.0312 | 611.26001
36.5 | 3.0396 | 613.66998
36.6 | 3.0479 | 616.09
36.7 | 3.0562 | 617.7
36.8 | 3.0645 | 619.30999
36.9 | 3.0729 | 621.73001
37 | 3.0812 | 624.13998
37.1 | 3.0895 | 625.74998
37.2 | 3.0979 | 628.17
37.3 | 3.1062 | 629.77999
37.4 | 3.1146 | 632.20002
37.5 | 3.1229 | 633.81001
37.6 | 3.1312 | 636.21998
37.7 | 3.1395 | 637.82997
37.8 | 3.1479 | 638.64
37.9 | 3.1562 | 641.06002
38 | 3.1645 | 642.67002
38.1 | 3.1729 | 643.46999
38.2 | 3.1812 | 645.07999
38.3 | 3.1896 | 646.68998
38.4 | 3.1979 | 648.29998
38.5 | 3.2062 | 649.11
38.6 | 3.2145 | 649.90997
38.7 | 3.2229 | 650.72
38.8 | 3.2312 | 652.33
38.9 | 3.2395 | 653.14002
39 | 3.2479 | 653.93999
39.1 | 3.2562 | 653.93999
39.2 | 3.2646 | 654.75002
39.3 | 3.2729 | 654.75002
39.4 | 3.2812 | 655.54999
39.5 | 3.2895 | 656.36002
39.6 | 3.2979 | 656.36002
39.7 | 3.3062 | 656.36002
39.8 | 3.3145 | 657.15998
39.9 | 3.3229 | 657.15998
40 | 3.3312 | 657.15998
40.1 | 3.3396 | 656.36002
40.2 | 3.3479 | 656.36002
40.3 | 3.3562 | 655.54999
40.4 | 3.3645 | 655.54999
40.5 | 3.3729 | 654.75002
40.6 | 3.3812 | 654.75002
40.7 | 3.3895 | 653.93999
40.8 | 3.3979 | 653.14002
40.9 | 3.4062 | 652.33
41 | 3.4146 | 651.52002
41.1 | 3.4229 | 649.90997
41.2 | 3.4312 | 649.11
41.3 | 3.4395 | 647.50001
41.4 | 3.4479 | 645.89001
41.5 | 3.4562 | 644.28002
41.6 | 3.4645 | 642.67002
41.7 | 3.4729 | 641.06002
41.8 | 3.4812 | 639.44003
41.9 | 3.4896 | 637.03001
42 | 3.4979 | 634.60998
42.1 | 3.5062 | 632.99999
42.2 | 3.5145 | 630.59002
42.3 | 3.5228 | 628.17
42.4 | 3.5312 | 625.74998
42.5 | 3.5395 | 623.34001
42.6 | 3.5479 | 620.91999
42.7 | 3.5561 | 618.51002
42.8 | 3.5645 | 616.09
42.9 | 3.5729 | 613.66998
43 | 3.5812 | 610.44998
43.1 | 3.5895 | 608.04002
43.2 | 3.5978 | 605.62
43.3 | 3.6062 | 602.4
43.4 | 3.6145 | 600.79001
43.5 | 3.6229 | 598.36999
43.6 | 3.6311 | 595.96002
43.7 | 3.6395 | 593.54
43.8 | 3.6479 | 591.11997
43.9 | 3.6562 | 589.50998
44 | 3.6645 | 587.10001
44.1 | 3.6728 | 585.49002
44.2 | 3.6812 | 583.88002
44.3 | 3.6895 | 581.46
44.4 | 3.6979 | 579.85
44.5 | 3.7061 | 578.24001
44.6 | 3.7145 | 575.81998
44.7 | 3.7229 | 574.20999

## 0_4
Time | Extension | Load
(sec) | (mm) | (N)
21.1 | 1.7566 | 17.71
21.2 | 1.7649 | 21.74
21.3 | 1.7733 | 24.96
21.4 | 1.7816 | 28.99
21.5 | 1.7899 | 33.82
21.6 | 1.7982 | 38.65
21.7 | 1.8066 | 43.48
21.8 | 1.8149 | 49.12
21.9 | 1.8233 | 53.95
22 | 1.8316 | 59.59
22.1 | 1.8399 | 64.42
22.2 | 1.8483 | 69.26
22.3 | 1.8566 | 74.89
22.4 | 1.8649 | 79.72
22.5 | 1.8732 | 85.36
22.6 | 1.8816 | 90.19
22.7 | 1.8899 | 95.83
22.8 | 1.8983 | 100.66
22.9 | 1.9066 | 106.3
23 | 1.9149 | 111.13
23.1 | 1.9233 | 115.97
23.2 | 1.9316 | 120.8
23.3 | 1.9399 | 125.63
23.4 | 1.9482 | 131.27001
23.5 | 1.9566 | 136.09999
23.6 | 1.9649 | 140.93
23.7 | 1.9733 | 145.76
23.8 | 1.9816 | 150.6
23.9 | 1.9899 | 155.43
24 | 1.9983 | 161.07
24.1 | 2.0066 | 165.90001
24.2 | 2.0149 | 170.72999
24.3 | 2.0232 | 174.76
24.4 | 2.0316 | 180.39
24.5 | 2.0399 | 184.42
24.6 | 2.0483 | 189.25
24.7 | 2.0566 | 194.89001
24.8 | 2.0649 | 198.92
24.9 | 2.0733 | 203.75
25 | 2.0816 | 208.58
25.1 | 2.0899 | 214.22
25.2 | 2.0982 | 218.25001
25.3 | 2.1066 | 223.07999
25.4 | 2.1149 | 227.91
25.5 | 2.1233 | 232.74
25.6 | 2.1316 | 236.76999
25.7 | 2.1399 | 242.41
25.8 | 2.1483 | 246.42999
25.9 | 2.1566 | 251.26001
26 | 2.1649 | 256.1
26.1 | 2.1732 | 260.92999
26.2 | 2.1816 | 265.76
26.3 | 2.1899 | 269.78999
26.4 | 2.1982 | 274.62001
26.5 | 2.2066 | 279.45
26.6 | 2.2149 | 283.47999
26.7 | 2.2233 | 288.31
26.8 | 2.2316 | 293.13999
26.9 | 2.2399 | 297.98001
27 | 2.2482 | 302
27.1 | 2.2566 | 306.82999
27.2 | 2.2649 | 311.67001
27.3 | 2.2732 | 315.68999
27.4 | 2.2815 | 319.72001
27.5 | 2.2899 | 324.55
27.6 | 2.2983 | 329.37999
27.7 | 2.3066 | 333.41001
27.8 | 2.3149 | 338.24
27.9 | 2.3232 | 342.26999
28 | 2.3316 | 347.1
28.1 | 2.3399 | 351.12999
28.2 | 2.3482 | 355.96001
28.3 | 2.3565 | 359.99
28.4 | 2.3649 | 364.00999
28.5 | 2.3733 | 368.04001
28.6 | 2.3816 | 372.87
28.7 | 2.3899 | 376.08999
28.8 | 2.3982 | 380.93001
28.9 | 2.4066 | 384.95
29 | 2.4149 | 388.97999
29.1 | 2.4232 | 393.01001
29.2 | 2.4315 | 397.02999
29.3 | 2.4399 | 401.06001
29.4 | 2.4483 | 405.09
29.5 | 2.4566 | 409.10999
29.6 | 2.4649 | 413.14001
29.7 | 2.4732 | 417.17
29.8 | 2.4816 | 421.18999
29.9 | 2.4899 | 425.22001
30 | 2.4982 | 429.25
30.1 | 2.5065 | 433.26999
30.2 | 2.5149 | 436.50001
30.3 | 2.5233 | 440.52
30.4 | 2.5316 | 444.54999
30.5 | 2.5399 | 447.77001
30.6 | 2.5482 | 451.8
30.7 | 2.5566 | 455.02
30.8 | 2.5649 | 459.04999
30.9 | 2.5732 | 462.27001
31 | 2.5815 | 465.49
31.1 | 2.5899 | 468.70999
31.2 | 2.5983 | 472.74001
31.3 | 2.6066 | 475.96
31.4 | 2.6149 | 479.17999
31.5 | 2.6232 | 482.39999
31.6 | 2.6316 | 485.61998
31.7 | 2.6399 | 487.22997
31.8 | 2.6482 | 489.65
31.9 | 2.6565 | 492.07002
32 | 2.6649 | 494.47998
32.1 | 2.6733 | 497.69998
32.2 | 2.6816 | 500.12
32.3 | 2.6899 | 502.53002
32.4 | 2.6982 | 504.94999
32.5 | 2.7066 | 507.37001
32.6 | 2.7149 | 509.77997
32.7 | 2.7232 | 512.2
32.8 | 2.7316 | 514.61002
32.9 | 2.7399 | 517.02999
33 | 2.7483 | 519.45001
33.1 | 2.7566 | 521.06
33.2 | 2.7649 | 523.47003
33.3 | 2.7732 | 525.88999
33.4 | 2.7816 | 528.31002
33.5 | 2.7899 | 529.92001
33.6 | 2.7982 | 531.53001
33.7 | 2.8066 | 533.93997
33.8 | 2.8149 | 535.55002
33.9 | 2.8232 | 537.96999
34 | 2.8316 | 539.57999
34.1 | 2.8399 | 541.18998
34.2 | 2.8482 | 542.79998
34.3 | 2.8566 | 544.40998
34.4 | 2.8649 | 546.02003
34.5 | 2.8732 | 547.63002
34.6 | 2.8816 | 549.25002
34.7 | 2.8899 | 550.04999
34.8 | 2.8982 | 551.65999
34.9 | 2.9066 | 553.26998
35 | 2.9149 | 554.08001
35.1 | 2.9232 | 554.87998
35.2 | 2.9316 | 555.69001
35.3 | 2.9399 | 556.48997
35.4 | 2.9482 | 558.10003
35.5 | 2.9566 | 558.91
35.6 | 2.9649 | 558.91
35.7 | 2.9732 | 559.71002
35.8 | 2.9815 | 559.71002
35.9 | 2.9899 | 559.71002
36 | 2.9982 | 559.71002
36.1 | 3.0066 | 559.71002
36.2 | 3.0149 | 559.71002
36.3 | 3.0232 | 558.10003
36.4 | 3.0316 | 558.10003
36.5 | 3.0399 | 555.69001
36.6 | 3.0482 | 553.26998
36.7 | 3.0565 | 549.25002

## 0_5
Time | Extension | Load
(sec) | (mm) | (N)
3.7 | 0.3061 | 25.77
3.8 | 0.3144 | 28.99
3.9 | 0.3228 | 33.82
4 | 0.3311 | 38.65
4.1 | 0.3394 | 42.68
4.2 | 0.3477 | 48.32
4.3 | 0.3561 | 52.34
4.4 | 0.3644 | 57.17
4.5 | 0.3727 | 62.01
4.6 | 0.3811 | 66.84
4.7 | 0.3894 | 71.67
4.8 | 0.3978 | 76.5
4.9 | 0.4061 | 81.34
5 | 0.4144 | 86.17
5.1 | 0.4227 | 91
5.2 | 0.4311 | 95.03
5.3 | 0.4394 | 100.66
5.4 | 0.4477 | 105.5
5.5 | 0.4561 | 110.33
5.6 | 0.4644 | 115.16
5.7 | 0.4728 | 119.99
5.8 | 0.4811 | 124.82001
5.9 | 0.4894 | 129.66
6 | 0.4977 | 134.49
6.1 | 0.5061 | 139.32
6.2 | 0.5144 | 144.15
6.3 | 0.5227 | 148.99001
6.4 | 0.5311 | 153.81999
6.5 | 0.5394 | 158.64999
6.6 | 0.5478 | 163.48
6.7 | 0.5561 | 168.31
6.8 | 0.5644 | 173.15
6.9 | 0.5727 | 178.78
7 | 0.5811 | 183.62001
7.1 | 0.5894 | 189.25
7.2 | 0.5977 | 194.08001
7.3 | 0.6061 | 198.92
7.4 | 0.6144 | 203.75
7.5 | 0.6228 | 208.58
7.6 | 0.6311 | 214.22
7.7 | 0.6394 | 219.05
7.8 | 0.6477 | 224.69
7.9 | 0.6561 | 229.52001
8 | 0.6644 | 235.15999
8.1 | 0.6727 | 240.80001
8.2 | 0.6811 | 244.82
8.3 | 0.6894 | 250.46001
8.4 | 0.6978 | 255.29
8.5 | 0.7061 | 260.92999
8.6 | 0.7144 | 265.76
8.7 | 0.7227 | 270.58999
8.8 | 0.7311 | 276.23001
8.9 | 0.7394 | 281.05999
9 | 0.7477 | 285.89001
9.1 | 0.7561 | 290.73
9.2 | 0.7644 | 296.36001
9.3 | 0.7728 | 300.39
9.4 | 0.7811 | 305.21999
9.5 | 0.7894 | 310.86001
9.6 | 0.7978 | 315.68999
9.7 | 0.8061 | 320.53001
9.8 | 0.8144 | 325.36
9.9 | 0.8227 | 330.18999
10 | 0.8311 | 335.02
10.1 | 0.8394 | 339.84999
10.2 | 0.8477 | 344.69001
10.3 | 0.8561 | 349.52
10.4 | 0.8644 | 354.35001
10.5 | 0.8728 | 358.38
10.6 | 0.8811 | 363.20999
10.7 | 0.8894 | 368.04001
10.8 | 0.8977 | 372.07
10.9 | 0.9061 | 376.89999
11 | 0.9144 | 380.93001
11.1 | 0.9227 | 385.75999
11.2 | 0.9311 | 389.79001
11.3 | 0.9394 | 394.62
11.4 | 0.9478 | 398.63999
11.5 | 0.9561 | 403.48001
11.6 | 0.9644 | 407.5
11.7 | 0.9727 | 411.52999
11.8 | 0.9811 | 416.36
11.9 | 0.9894 | 421.18999
12 | 0.9977 | 424.41999
12.1 | 1.006 | 428.44
12.2 | 1.0144 | 432.46999
12.3 | 1.0228 | 437.30001
12.4 | 1.0311 | 441.33
12.5 | 1.0394 | 445.34999
12.6 | 1.0477 | 449.38001
12.7 | 1.0561 | 452.6
12.8 | 1.0644 | 456.62999
12.9 | 1.0727 | 460.66001
13 | 1.081 | 463.88
13.1 | 1.0894 | 467.89999
13.2 | 1.0978 | 471.92998
13.3 | 1.1061 | 475.14997
13.4 | 1.1144 | 479.17999
13.5 | 1.1227 | 482.39999
13.6 | 1.1311 | 486.43
13.7 | 1.1394 | 489.65
13.8 | 1.1477 | 492.86999
13.9 | 1.156 | 496.90001
14 | 1.1644 | 500.12
14.1 | 1.1728 | 503.33999
14.2 | 1.1811 | 506.55998
14.3 | 1.1894 | 509.77997
14.4 | 1.1977 | 512.2
14.5 | 1.2061 | 515.41999
14.6 | 1.2144 | 518.63998
14.7 | 1.2227 | 521.85997
14.8 | 1.231 | 524.28
14.9 | 1.2394 | 527.49999
15 | 1.2478 | 529.92001
15.1 | 1.2561 | 532.32998
15.2 | 1.2644 | 534.75
15.3 | 1.2727 | 537.16002
15.4 | 1.2811 | 538.78002
15.5 | 1.2894 | 541.18998
15.6 | 1.2977 | 542.79998
15.7 | 1.306 | 545.22
15.8 | 1.3144 | 546.02003
15.9 | 1.3228 | 547.63002
16 | 1.3311 | 549.25002
16.1 | 1.3394 | 550.04999
16.2 | 1.3477 | 550.86002
16.3 | 1.3561 | 551.65999
16.4 | 1.3644 | 551.65999
16.5 | 1.3727 | 551.65999
16.6 | 1.381 | 551.65999
16.7 | 1.3894 | 550.86002
16.8 | 1.3978 | 550.04999
16.9 | 1.4061 | 549.25002
17 | 1.4144 | 547.63002
17.1 | 1.4227 | 546.02003
17.2 | 1.4311 | 543.61001
17.3 | 1.4394 | 540.39001
17.4 | 1.4477 | 537.96999
17.5 | 1.456 | 534.75
17.6 | 1.4644 | 530.71998
17.7 | 1.4728 | 525.88999
17.8 | 1.4811 | 520.24998
17.9 | 1.4894 | 513.80999

## 0_6
Time | Extension | Load
(sec) | (mm) | (N)
3.7 | 0.3063 | 28.18
3.8 | 0.3146 | 32.21
3.9 | 0.3229 | 36.24
4 | 0.3313 | 40.26
4.1 | 0.3396 | 44.29
4.2 | 0.3479 | 48.32
4.3 | 0.3562 | 53.15
4.4 | 0.3646 | 57.17
4.5 | 0.3729 | 62.01
4.6 | 0.3813 | 66.03
4.7 | 0.3896 | 70.06
4.8 | 0.3979 | 74.09
4.9 | 0.4063 | 78.92
5 | 0.4146 | 82.95
5.1 | 0.4229 | 86.97
5.2 | 0.4312 | 91.81
5.3 | 0.4396 | 95.83
5.4 | 0.4479 | 99.86
5.5 | 0.4563 | 104.69
5.6 | 0.4646 | 108.72
5.7 | 0.4729 | 112.74
5.8 | 0.4813 | 117.58
5.9 | 0.4896 | 122.41
6 | 0.4979 | 126.44
6.1 | 0.5062 | 130.46001
6.2 | 0.5146 | 135.28999
6.3 | 0.5229 | 139.32
6.4 | 0.5313 | 143.35
6.5 | 0.5396 | 148.18001
6.6 | 0.5479 | 153.00999
6.7 | 0.5563 | 158.64999
6.8 | 0.5646 | 163.48
6.9 | 0.5729 | 168.31
7 | 0.5812 | 173.15
7.1 | 0.5896 | 177.98
7.2 | 0.5979 | 182.81001
7.3 | 0.6063 | 188.44999
7.4 | 0.6146 | 193.28
7.5 | 0.6229 | 198.11
7.6 | 0.6313 | 202.94
7.7 | 0.6396 | 207.78
7.8 | 0.6479 | 212.61001
7.9 | 0.6562 | 218.25001
8 | 0.6646 | 222.27
8.1 | 0.6729 | 227.1
8.2 | 0.6813 | 231.94
8.3 | 0.6896 | 236.76999
8.4 | 0.6979 | 241.6
8.5 | 0.7063 | 246.42999
8.6 | 0.7146 | 250.46001
8.7 | 0.7229 | 255.29
8.8 | 0.7312 | 260.11999
8.9 | 0.7396 | 264.96001
9 | 0.7479 | 269.78999
9.1 | 0.7563 | 273.81001
9.2 | 0.7646 | 278.65
9.3 | 0.7729 | 283.47999
9.4 | 0.7813 | 287.51001
9.5 | 0.7896 | 293.13999
9.6 | 0.7979 | 297.17001
9.7 | 0.8062 | 302
9.8 | 0.8146 | 306.02999
9.9 | 0.8229 | 310.86001
10 | 0.8312 | 314.89
10.1 | 0.8396 | 319.72001
10.2 | 0.8479 | 324.55
10.3 | 0.8563 | 328.57999
10.4 | 0.8646 | 332.61001
10.5 | 0.8729 | 337.44
10.6 | 0.8812 | 341.45999
10.7 | 0.8896 | 346.30001
10.8 | 0.8979 | 350.31999
10.9 | 0.9062 | 355.16001
11 | 0.9146 | 358.38
11.1 | 0.9229 | 363.20999
11.2 | 0.9313 | 367.24001
11.3 | 0.9396 | 371.26
11.4 | 0.9479 | 376.08999
11.5 | 0.9562 | 380.12001
11.6 | 0.9646 | 383.34
11.7 | 0.9729 | 388.16999
11.8 | 0.9812 | 392.20001
11.9 | 0.9895 | 396.23
12 | 0.9979 | 400.25001
12.1 | 1.0063 | 404.28001
12.2 | 1.0146 | 408.31
12.3 | 1.0229 | 412.33999
12.4 | 1.0312 | 415.56001
12.5 | 1.0396 | 419.58
12.6 | 1.0479 | 423.60999
12.7 | 1.0562 | 427.64001
12.8 | 1.0645 | 430.86
12.9 | 1.0729 | 434.88999
13 | 1.0813 | 438.11001
13.1 | 1.0896 | 442.13
13.2 | 1.0979 | 446.15999
13.3 | 1.1062 | 449.38001
13.4 | 1.1146 | 453.41
13.5 | 1.1229 | 456.62999
13.6 | 1.1312 | 459.85001
13.7 | 1.1395 | 463.07
13.8 | 1.1479 | 467.09999
13.9 | 1.1563 | 470.31999
14 | 1.1646 | 473.53998
14.1 | 1.1729 | 476.76003
14.2 | 1.1812 | 480.78999
14.3 | 1.1896 | 483.21001
14.4 | 1.1979 | 487.22997
14.5 | 1.2062 | 489.65
14.6 | 1.2145 | 493.68002
14.7 | 1.2229 | 496.08998
14.8 | 1.2313 | 499.31003
14.9 | 1.2396 | 502.53002
15 | 1.2479 | 505.76001
15.1 | 1.2562 | 508.16998
15.2 | 1.2646 | 511.39003
15.3 | 1.2729 | 514.61002
15.4 | 1.2812 | 517.02999
15.5 | 1.2895 | 519.45001
15.6 | 1.2979 | 522.67
15.7 | 1.3063 | 525.08002
15.8 | 1.3146 | 528.31002
15.9 | 1.3229 | 530.71998
16 | 1.3312 | 533.14
16.1 | 1.3396 | 535.55002
16.2 | 1.3479 | 537.96999
16.3 | 1.3562 | 540.39001
16.4 | 1.3645 | 542.79998
16.5 | 1.3729 | 544.40998
16.6 | 1.3813 | 546.83
16.7 | 1.3896 | 548.43999
16.8 | 1.3979 | 550.86002
16.9 | 1.4062 | 552.47001
17 | 1.4146 | 554.08001
17.1 | 1.4229 | 555.69001
17.2 | 1.4312 | 557.3
17.3 | 1.4395 | 558.91
17.4 | 1.4479 | 560.51999
17.5 | 1.4563 | 561.33002
17.6 | 1.4646 | 562.12999
17.7 | 1.4729 | 562.94002
17.8 | 1.4812 | 564.55001
17.9 | 1.4896 | 564.55001
18 | 1.4979 | 565.34998
18.1 | 1.5062 | 564.55001
18.2 | 1.5145 | 564.55001
18.3 | 1.5229 | 564.55001
18.4 | 1.5312 | 563.73999
18.5 | 1.5396 | 562.12999
18.6 | 1.5479 | 560.51999
18.7 | 1.5562 | 557.3
18.8 | 1.5646 | 552.47001

## 0_7
Time | Extension | Load
(sec) | (mm) | (N)
3.8 | 0.3144 | 28.99
3.9 | 0.3228 | 33.82
4 | 0.3311 | 38.65
4.1 | 0.3394 | 42.68
4.2 | 0.3477 | 48.32
4.3 | 0.3561 | 52.34
4.4 | 0.3644 | 57.17
4.5 | 0.3727 | 62.01
4.6 | 0.3811 | 66.84
4.7 | 0.3894 | 71.67
4.8 | 0.3978 | 76.5
4.9 | 0.4061 | 81.34
5 | 0.4144 | 86.17
5.1 | 0.4227 | 91
5.2 | 0.4311 | 95.03
5.3 | 0.4394 | 100.66
5.4 | 0.4477 | 105.5
5.5 | 0.4561 | 110.33
5.6 | 0.4644 | 115.16
5.7 | 0.4728 | 119.99
5.8 | 0.4811 | 124.82001
5.9 | 0.4894 | 129.66
6 | 0.4977 | 134.49
6.1 | 0.5061 | 139.32
6.2 | 0.5144 | 144.15
6.3 | 0.5227 | 148.99001
6.4 | 0.5311 | 153.81999
6.5 | 0.5394 | 158.64999
6.6 | 0.5478 | 163.48
6.7 | 0.5561 | 168.31
6.8 | 0.5644 | 173.15
6.9 | 0.5727 | 178.78
7 | 0.5811 | 183.62001
7.1 | 0.5894 | 189.25
7.2 | 0.5977 | 194.08001
7.3 | 0.6061 | 198.92
7.4 | 0.6144 | 203.75
7.5 | 0.6228 | 208.58
7.6 | 0.6311 | 214.22
7.7 | 0.6394 | 219.05
7.8 | 0.6477 | 224.69
7.9 | 0.6561 | 229.52001
8 | 0.6644 | 235.15999
8.1 | 0.6727 | 240.80001
8.2 | 0.6811 | 244.82
8.3 | 0.6894 | 250.46001
8.4 | 0.6978 | 255.29
8.5 | 0.7061 | 260.92999
8.6 | 0.7144 | 265.76
8.7 | 0.7227 | 270.58999
8.8 | 0.7311 | 276.23001
8.9 | 0.7394 | 281.05999
9 | 0.7477 | 285.89001
9.1 | 0.7561 | 290.73
9.2 | 0.7644 | 296.36001
9.3 | 0.7728 | 300.39
9.4 | 0.7811 | 305.21999
9.5 | 0.7894 | 310.86001
9.6 | 0.7978 | 315.68999
9.7 | 0.8061 | 320.53001
9.8 | 0.8144 | 325.36
9.9 | 0.8227 | 330.18999
10 | 0.8311 | 335.02
10.1 | 0.8394 | 339.84999
10.2 | 0.8477 | 344.69001
10.3 | 0.8561 | 349.52
10.4 | 0.8644 | 354.35001
10.5 | 0.8728 | 358.38
10.6 | 0.8811 | 363.20999
10.7 | 0.8894 | 368.04001
10.8 | 0.8977 | 372.07
10.9 | 0.9061 | 376.89999
11 | 0.9144 | 380.93001
11.1 | 0.9227 | 385.75999
11.2 | 0.9311 | 389.79001
11.3 | 0.9394 | 394.62
11.4 | 0.9478 | 398.63999
11.5 | 0.9561 | 403.48001
11.6 | 0.9644 | 407.5
11.7 | 0.9727 | 411.52999
11.8 | 0.9811 | 416.36
11.9 | 0.9894 | 421.18999
12 | 0.9977 | 424.41999
12.1 | 1.006 | 428.44
12.2 | 1.0144 | 432.46999
12.3 | 1.0228 | 437.30001
12.4 | 1.0311 | 441.33
12.5 | 1.0394 | 445.34999
12.6 | 1.0477 | 449.38001
12.7 | 1.0561 | 452.6
12.8 | 1.0644 | 456.62999
12.9 | 1.0727 | 460.66001
13 | 1.081 | 463.88
13.1 | 1.0894 | 467.89999
13.2 | 1.0978 | 471.92998
13.3 | 1.1061 | 475.14997
13.4 | 1.1144 | 479.17999
13.5 | 1.1227 | 482.39999
13.6 | 1.1311 | 486.43
13.7 | 1.1394 | 489.65
13.8 | 1.1477 | 492.86999
13.9 | 1.156 | 496.90001
14 | 1.1644 | 500.12
14.1 | 1.1728 | 503.33999
14.2 | 1.1811 | 506.55998
14.3 | 1.1894 | 509.77997
14.4 | 1.1977 | 512.2
14.5 | 1.2061 | 515.41999
14.6 | 1.2144 | 518.63998
14.7 | 1.2227 | 521.85997
14.8 | 1.231 | 524.28
14.9 | 1.2394 | 527.49999
15 | 1.2478 | 529.92001
15.1 | 1.2561 | 532.32998
15.2 | 1.2644 | 534.75
15.3 | 1.2727 | 537.16002
15.4 | 1.2811 | 538.78002
15.5 | 1.2894 | 541.18998
15.6 | 1.2977 | 542.79998
15.7 | 1.306 | 545.22
15.8 | 1.3144 | 546.02003
15.9 | 1.3228 | 547.63002
16 | 1.3311 | 549.25002
16.1 | 1.3394 | 550.04999
16.2 | 1.3477 | 550.86002
16.3 | 1.3561 | 551.65999
16.4 | 1.3644 | 551.65999
16.5 | 1.3727 | 551.65999
16.6 | 1.381 | 551.65999
16.7 | 1.3894 | 550.86002
16.8 | 1.3978 | 550.04999
16.9 | 1.4061 | 549.25002
17 | 1.4144 | 547.63002
17.1 | 1.4227 | 546.02003
17.2 | 1.4311 | 543.61001
17.3 | 1.4394 | 540.39001
17.4 | 1.4477 | 537.96999
17.5 | 1.456 | 534.75
17.6 | 1.4644 | 530.71998
17.7 | 1.4728 | 525.88999
17.8 | 1.4811 | 520.24998
17.9 | 1.4894 | 513.80999
18 | 1.4977 | 504.94999

## 0_8
Time | Extension | Load
(sec) | (mm) | (N)
19.8 | 1.6481 | 20.93
19.9 | 1.6564 | 24.96
20 | 1.6647 | 28.18
20.1 | 1.673 | 33.01
20.2 | 1.6814 | 37.04
20.3 | 1.6897 | 41.87
20.4 | 1.6981 | 45.9
20.5 | 1.7064 | 50.73
20.6 | 1.7147 | 54.76
20.7 | 1.7231 | 59.59
20.8 | 1.7314 | 63.62
20.9 | 1.7397 | 69.26
21 | 1.748 | 73.28
21.1 | 1.7564 | 77.31
21.2 | 1.7647 | 82.14
21.3 | 1.7731 | 86.97
21.4 | 1.7814 | 91.81
21.5 | 1.7897 | 96.64
21.6 | 1.7981 | 101.47
21.7 | 1.8064 | 105.5
21.8 | 1.8147 | 110.33
21.9 | 1.823 | 115.16
22 | 1.8314 | 119.99
22.1 | 1.8397 | 124.01999
22.2 | 1.8481 | 128.85
22.3 | 1.8564 | 133.68
22.4 | 1.8647 | 138.52
22.5 | 1.8731 | 142.54001
22.6 | 1.8814 | 147.37001
22.7 | 1.8897 | 152.21
22.8 | 1.898 | 157.04
22.9 | 1.9064 | 161.07
23 | 1.9147 | 165.90001
23.1 | 1.9231 | 170.72999
23.2 | 1.9314 | 174.76
23.3 | 1.9397 | 179.59
23.4 | 1.9481 | 184.42
23.5 | 1.9564 | 189.25
23.6 | 1.9647 | 193.28
23.7 | 1.973 | 198.11
23.8 | 1.9814 | 202.94
23.9 | 1.9897 | 207.78
24 | 1.9981 | 211.80001
24.1 | 2.0064 | 216.62999
24.2 | 2.0147 | 221.47
24.3 | 2.0231 | 225.49
24.4 | 2.0314 | 230.33001
24.5 | 2.0397 | 235.15999
24.6 | 2.048 | 239.18001
24.7 | 2.0564 | 244.02
24.8 | 2.0647 | 248.84999
24.9 | 2.0731 | 253.68
25 | 2.0814 | 257.70999
25.1 | 2.0897 | 262.54001
25.2 | 2.0981 | 266.57
25.3 | 2.1064 | 270.58999
25.4 | 2.1147 | 275.43001
25.5 | 2.123 | 279.45
25.6 | 2.1314 | 284.28001
25.7 | 2.1397 | 288.31
25.8 | 2.1481 | 293.13999
25.9 | 2.1564 | 297.17001
26 | 2.1647 | 301.2
26.1 | 2.1731 | 306.02999
26.2 | 2.1814 | 310.06001
26.3 | 2.1897 | 314.08
26.4 | 2.198 | 318.91001
26.5 | 2.2064 | 323.75
26.6 | 2.2147 | 327.76999
26.7 | 2.2231 | 332.61001
26.8 | 2.2314 | 336.63
26.9 | 2.2397 | 340.65999
27 | 2.2481 | 345.49001
27.1 | 2.2564 | 350.31999
27.2 | 2.2647 | 354.35001
27.3 | 2.273 | 358.38
27.4 | 2.2814 | 363.20999
27.5 | 2.2897 | 367.24001
27.6 | 2.298 | 371.26
27.7 | 2.3064 | 376.08999
27.8 | 2.3147 | 380.12001
27.9 | 2.3231 | 384.95
28 | 2.3314 | 388.97999
28.1 | 2.3397 | 393.01001
28.2 | 2.348 | 397.83999
28.3 | 2.3564 | 401.87001
28.4 | 2.3647 | 405.89
28.5 | 2.373 | 409.91999
28.6 | 2.3814 | 413.95001
28.7 | 2.3897 | 418.78
28.8 | 2.3981 | 422.79999
28.9 | 2.4064 | 426.83001
29 | 2.4147 | 430.86
29.1 | 2.423 | 434.88999
29.2 | 2.4314 | 438.91001
29.3 | 2.4397 | 442.94
29.4 | 2.448 | 447.77001
29.5 | 2.4564 | 451.8
29.6 | 2.4647 | 455.02
29.7 | 2.4731 | 459.04999
29.8 | 2.4814 | 463.07
29.9 | 2.4897 | 466.29
30 | 2.498 | 470.31999
30.1 | 2.5064 | 475.14997
30.2 | 2.5147 | 478.37002
30.3 | 2.523 | 482.39999
30.4 | 2.5314 | 485.61998
30.5 | 2.5397 | 489.65
30.6 | 2.5481 | 493.68002
30.7 | 2.5564 | 497.69998
30.8 | 2.5647 | 500.92002
30.9 | 2.573 | 504.15002
31 | 2.5814 | 508.16998
31.1 | 2.5897 | 512.2
31.2 | 2.598 | 515.41999
31.3 | 2.6064 | 518.63998
31.4 | 2.6147 | 521.85997
31.5 | 2.6231 | 525.88999
31.6 | 2.6314 | 529.10998
31.7 | 2.6397 | 532.32998
31.8 | 2.648 | 535.55002
31.9 | 2.6564 | 538.78002
32 | 2.6647 | 542.00001
32.1 | 2.673 | 546.02003
32.2 | 2.6814 | 548.43999
32.3 | 2.6897 | 551.65999
32.4 | 2.6981 | 554.87998
32.5 | 2.7064 | 558.10003
32.6 | 2.7147 | 561.33002
32.7 | 2.723 | 564.55001
32.8 | 2.7314 | 566.95998
32.9 | 2.7397 | 570.18002
33 | 2.748 | 572.59999
33.1 | 2.7564 | 575.81998
33.2 | 2.7647 | 579.03998
33.3 | 2.7731 | 581.46
33.4 | 2.7814 | 584.67999
33.5 | 2.7897 | 587.10001
33.6 | 2.798 | 589.50998
33.7 | 2.8064 | 591.93
33.8 | 2.8147 | 595.14999
33.9 | 2.823 | 596.75999
34 | 2.8314 | 599.18001
34.1 | 2.8397 | 601.58998
34.2 | 2.8481 | 604.01
34.3 | 2.8564 | 606.43002
34.4 | 2.8647 | 608.04002
34.5 | 2.873 | 610.44998
34.6 | 2.8814 | 612.05998
34.7 | 2.8897 | 613.66998
34.8 | 2.898 | 615.27997
34.9 | 2.9064 | 616.89002
35 | 2.9147 | 618.51002
35.1 | 2.9231 | 619.30999
35.2 | 2.9314 | 620.12002
35.3 | 2.9397 | 620.91999
35.4 | 2.948 | 621.73001
35.5 | 2.9564 | 621.73001
35.6 | 2.9647 | 620.91999
35.7 | 2.973 | 620.12002
35.8 | 2.9814 | 617.7
35.9 | 2.9897 | 613.66998

## 0_9
Time | Extension | Load
(sec) | (mm) | (N)
21 | 1.9506 | 16.1
21.1 | 1.959 | 20.13
21.2 | 1.9673 | 24.16
21.3 | 1.9757 | 28.99
21.4 | 1.984 | 33.01
21.5 | 1.9923 | 37.04
21.6 | 2.0007 | 41.87
21.7 | 2.009 | 46.71
21.8 | 2.0173 | 51.54
21.9 | 2.0256 | 56.37
22 | 2.034 | 61.2
22.1 | 2.0423 | 66.03
22.2 | 2.0507 | 70.87
22.3 | 2.059 | 76.5
22.4 | 2.0673 | 81.34
22.5 | 2.0757 | 86.17
22.6 | 2.084 | 91.81
22.7 | 2.0923 | 96.64
22.8 | 2.1006 | 101.47
22.9 | 2.109 | 107.11
23 | 2.1173 | 111.94
23.1 | 2.1257 | 116.77
23.2 | 2.134 | 121.6
23.3 | 2.1423 | 127.24
23.4 | 2.1507 | 132.07
23.5 | 2.159 | 136.9
23.6 | 2.1673 | 141.73999
23.7 | 2.1756 | 147.37001
23.8 | 2.184 | 152.21
23.9 | 2.1923 | 157.04
24 | 2.2007 | 161.87
24.1 | 2.209 | 167.51
24.2 | 2.2173 | 172.34
24.3 | 2.2257 | 177.17001
24.4 | 2.234 | 181.99999
24.5 | 2.2423 | 187.63999
24.6 | 2.2506 | 192.47
24.7 | 2.259 | 197.31
24.8 | 2.2673 | 202.94
24.9 | 2.2757 | 207.78
25 | 2.284 | 212.61001
25.1 | 2.2923 | 217.43999
25.2 | 2.3007 | 222.27
25.3 | 2.309 | 227.1
25.4 | 2.3173 | 232.74
25.5 | 2.3256 | 237.57001
25.6 | 2.334 | 242.41
25.7 | 2.3423 | 247.23999
25.8 | 2.3507 | 252.07001
25.9 | 2.359 | 256.9
26 | 2.3673 | 261.73001
26.1 | 2.3757 | 266.57
26.2 | 2.384 | 271.39999
26.3 | 2.3923 | 276.23001
26.4 | 2.4006 | 281.05999
26.5 | 2.409 | 285.89001
26.6 | 2.4173 | 290.73
26.7 | 2.4257 | 295.55999
26.8 | 2.434 | 301.2
26.9 | 2.4423 | 305.21999
27 | 2.4507 | 310.86001
27.1 | 2.459 | 314.89
27.2 | 2.4673 | 319.72001
27.3 | 2.4756 | 324.55
27.4 | 2.484 | 329.37999
27.5 | 2.4923 | 334.22001
27.6 | 2.5007 | 339.04999
27.7 | 2.509 | 343.88001
27.8 | 2.5173 | 348.71
27.9 | 2.5257 | 352.73999
28 | 2.534 | 357.57001
28.1 | 2.5423 | 362.39999
28.2 | 2.5506 | 366.43001
28.3 | 2.559 | 371.26
28.4 | 2.5673 | 375.28999
28.5 | 2.5756 | 380.12001
28.6 | 2.584 | 384.15
28.7 | 2.5923 | 388.97999
28.8 | 2.6007 | 393.81
28.9 | 2.609 | 397.83999
29 | 2.6173 | 401.87001
29.1 | 2.6256 | 405.89
29.2 | 2.634 | 409.91999
29.3 | 2.6423 | 414.75001
29.4 | 2.6506 | 418.78
29.5 | 2.659 | 422.79999
29.6 | 2.6673 | 426.83001
29.7 | 2.6757 | 430.86
29.8 | 2.684 | 434.88999
29.9 | 2.6923 | 438.91001
30 | 2.7006 | 442.94
30.1 | 2.709 | 446.96999
30.2 | 2.7173 | 450.19001
30.3 | 2.7256 | 455.02
30.4 | 2.7339 | 458.23999
30.5 | 2.7423 | 461.46001
30.6 | 2.7507 | 465.49
30.7 | 2.759 | 468.70999
30.8 | 2.7673 | 472.74001
30.9 | 2.7756 | 475.96
31 | 2.784 | 479.17999
31.1 | 2.7923 | 482.39999
31.2 | 2.8006 | 486.43
31.3 | 2.8089 | 489.65
31.4 | 2.8173 | 492.86999
31.5 | 2.8257 | 496.08998
31.6 | 2.834 | 499.31003
31.7 | 2.8423 | 502.53002
31.8 | 2.8506 | 505.76001
31.9 | 2.859 | 508.98001
32 | 2.8673 | 512.2
32.1 | 2.8756 | 514.61002
32.2 | 2.8839 | 517.84001
32.3 | 2.8923 | 521.06
32.4 | 2.9007 | 523.47003
32.5 | 2.909 | 525.88999
32.6 | 2.9173 | 529.10998
32.7 | 2.9256 | 531.53001
32.8 | 2.934 | 534.75
32.9 | 2.9423 | 537.16002
33 | 2.9506 | 538.78002
33.1 | 2.9589 | 542.00001
33.2 | 2.9673 | 544.40998
33.3 | 2.9757 | 546.83
33.4 | 2.984 | 549.25002
33.5 | 2.9923 | 551.65999
33.6 | 3.0006 | 553.26998
33.7 | 3.009 | 555.69001
33.8 | 3.0173 | 557.3
33.9 | 3.0256 | 558.91
34 | 3.0339 | 560.51999
34.1 | 3.0423 | 562.12999
34.2 | 3.0507 | 563.73999
34.3 | 3.059 | 565.34998
34.4 | 3.0673 | 566.95998
34.5 | 3.0756 | 567.77
34.6 | 3.084 | 568.56997
34.7 | 3.0923 | 569.38
34.8 | 3.1006 | 569.38
34.9 | 3.1089 | 570.18002
35 | 3.1173 | 570.18002
35.1 | 3.1257 | 569.38
35.2 | 3.134 | 568.56997
35.3 | 3.1423 | 567.77
35.4 | 3.1506 | 566.16001
35.5 | 3.159 | 562.94002

## 0_10
Time | Extension | Load
(sec) | (mm) | (N)
20.8 | 1.7316 | 15.3
20.9 | 1.7399 | 19.32
21 | 1.7483 | 24.16
21.1 | 1.7566 | 28.99
21.2 | 1.7649 | 34.63
21.3 | 1.7732 | 38.65
21.4 | 1.7816 | 44.29
21.5 | 1.7899 | 49.12
21.6 | 1.7982 | 54.76
21.7 | 1.8066 | 59.59
21.8 | 1.8149 | 65.23
21.9 | 1.8233 | 70.06
22 | 1.8316 | 74.89
22.1 | 1.8399 | 79.72
22.2 | 1.8482 | 84.56
22.3 | 1.8566 | 90.19
22.4 | 1.8649 | 95.03
22.5 | 1.8732 | 100.66
22.6 | 1.8816 | 105.5
22.7 | 1.8899 | 110.33
22.8 | 1.8983 | 115.16
22.9 | 1.9066 | 119.99
23 | 1.9149 | 125.63
23.1 | 1.9232 | 130.46001
23.2 | 1.9316 | 135.28999
23.3 | 1.9399 | 140.93
23.4 | 1.9482 | 144.96
23.5 | 1.9566 | 150.6
23.6 | 1.9649 | 155.43
23.7 | 1.9733 | 160.26
23.8 | 1.9816 | 165.09001
23.9 | 1.9899 | 170.72999
24 | 1.9982 | 175.56
24.1 | 2.0066 | 179.59
24.2 | 2.0149 | 184.42
24.3 | 2.0232 | 190.06
24.4 | 2.0316 | 194.89001
24.5 | 2.0399 | 199.71999
24.6 | 2.0483 | 203.75
24.7 | 2.0566 | 208.58
24.8 | 2.0649 | 213.41
24.9 | 2.0732 | 218.25001
25 | 2.0816 | 223.07999
25.1 | 2.0899 | 227.91
25.2 | 2.0982 | 232.74
25.3 | 2.1066 | 237.57001
25.4 | 2.1149 | 242.41
25.5 | 2.1233 | 247.23999
25.6 | 2.1316 | 252.07001
25.7 | 2.1399 | 256.1
25.8 | 2.1482 | 260.11999
25.9 | 2.1566 | 264.96001
26 | 2.1649 | 269.78999
26.1 | 2.1732 | 274.62001
26.2 | 2.1816 | 278.65
26.3 | 2.1899 | 283.47999
26.4 | 2.1982 | 288.31
26.5 | 2.2066 | 292.34
26.6 | 2.2149 | 297.17001
26.7 | 2.2232 | 301.2
26.8 | 2.2316 | 306.02999
26.9 | 2.2399 | 310.06001
27 | 2.2482 | 314.08
27.1 | 2.2566 | 318.91001
27.2 | 2.2649 | 322.94
27.3 | 2.2732 | 327.76999
27.4 | 2.2815 | 331.80001
27.5 | 2.2899 | 336.63
27.6 | 2.2982 | 340.65999
27.7 | 2.3066 | 344.69001
27.8 | 2.3149 | 348.71
27.9 | 2.3232 | 353.53999
28 | 2.3316 | 356.77001
28.1 | 2.3399 | 361.6
28.2 | 2.3482 | 365.62001
28.3 | 2.3565 | 369.65
28.4 | 2.3649 | 373.68
28.5 | 2.3732 | 377.70999
28.6 | 2.3816 | 381.73
28.7 | 2.3899 | 385.75999
28.8 | 2.3982 | 389.79001
28.9 | 2.4066 | 393.81
29 | 2.4149 | 397.83999
29.1 | 2.4232 | 401.87001
29.2 | 2.4315 | 405.89
29.3 | 2.4399 | 409.10999
29.4 | 2.4482 | 413.14001
29.5 | 2.4566 | 416.36
29.6 | 2.4649 | 420.38999
29.7 | 2.4732 | 424.41999
29.8 | 2.4816 | 427.64001
29.9 | 2.4899 | 431.65999
30 | 2.4982 | 434.88999
30.1 | 2.5065 | 438.91001
30.2 | 2.5149 | 442.13
30.3 | 2.5232 | 446.15999
30.4 | 2.5316 | 449.38001
30.5 | 2.5399 | 452.6
30.6 | 2.5482 | 456.62999
30.7 | 2.5566 | 459.85001
30.8 | 2.5649 | 463.07
30.9 | 2.5732 | 467.09999
31 | 2.5815 | 470.31999
31.1 | 2.5899 | 473.53998
31.2 | 2.5982 | 476.76003
31.3 | 2.6066 | 479.98002
31.4 | 2.6149 | 483.21001
31.5 | 2.6232 | 486.43
31.6 | 2.6316 | 489.65
31.7 | 2.6399 | 492.07002
31.8 | 2.6482 | 495.29001
31.9 | 2.6565 | 497.69998
32 | 2.6649 | 500.92002
32.1 | 2.6732 | 504.15002
32.2 | 2.6816 | 506.55998
32.3 | 2.6899 | 509.77997
32.4 | 2.6982 | 512.2
32.5 | 2.7066 | 514.61002
32.6 | 2.7149 | 517.02999
32.7 | 2.7232 | 519.45001
32.8 | 2.7315 | 521.85997
32.9 | 2.7399 | 524.28
33 | 2.7482 | 526.70002
33.1 | 2.7566 | 528.31002
33.2 | 2.7649 | 531.53001
33.3 | 2.7732 | 533.14
33.4 | 2.7816 | 535.55002
33.5 | 2.7899 | 537.16002
33.6 | 2.7982 | 539.57999
33.7 | 2.8065 | 541.18998
33.8 | 2.8149 | 542.79998
33.9 | 2.8232 | 544.40998
34 | 2.8316 | 546.02003
34.1 | 2.8399 | 547.63002
34.2 | 2.8482 | 549.25002
34.3 | 2.8566 | 550.04999
34.4 | 2.8649 | 551.65999
34.5 | 2.8732 | 553.26998
34.6 | 2.8815 | 554.08001
34.7 | 2.8899 | 554.87998
34.8 | 2.8982 | 555.69001
34.9 | 2.9066 | 556.48997
35 | 2.9149 | 556.48997
35.1 | 2.9232 | 557.3
35.2 | 2.9316 | 557.3
35.3 | 2.9399 | 557.3
35.4 | 2.9482 | 557.3
35.5 | 2.9565 | 556.48997
35.6 | 2.9649 | 555.69001
35.7 | 2.9732 | 554.87998
35.8 | 2.9815 | 553.26998
35.9 | 2.9899 | 550.04999
36 | 2.9982 | 546.02003